## 3.2.1 Guardrail Elements
DRAFT
Core Part Requirements
(3.2.1 Guardrail Elements)
CLIN (Contract Line Item) | GENERIC Image | Type | Material/ Finish | Nominal Length | Actual Length | Depth | On-Center Spacing Between Post Bolt Slots | Gauge | Industry Standard(s) - Crash Test (for Parent System) | Industry Standard(s) - AASHTO Construction Material/Product Standards | Industry Standard(s) - Material Standards (Steel & Structural Shapes) | Industry Standard(s) - Metal Coating & Finish Standards
GE-1 | #VALUE! | W-Beam Rail Element | Galvanized | 12'-6" | 13'-6½" | 12-1/4" | 3'-1½" | 12 ga | MASH | AASHTO M 180 for Class A, Type I (Type II accepted) | -- | ASTM A123
GE-2 | #VALUE! | Thrie-Beam Rail Element | Galvanized | 6'-3" | 7'-3½" | 20" | 1'-6¾" | 12 ga | MASH | AASHTO M 180 for Class A, Type I (Type II accepted) | -- | ASTM A123
GE-3 | #VALUE! | Thrie-Beam Rail Element | Galvanized | 12'-6" | 13'-6½" | 20" | 1'-6¾" | 12 ga | MASH | AASHTO M 180 for Class A, Type I (Type II accepted) | -- | ASTM A123
GE-4 | #VALUE! | Thrie-Beam Rail Element | Galvanized | 12'-6" | 13'-6½" | 20" | 3'-1½" | 12 ga | MASH | AASHTO M 180 for Class A, Type I (Type II accepted) | -- | ASTM A123
End of Sheet

## 3.2.2 Inline Guardrail Trans...
DRAFT
Core Part Requirements
(3.2.2 Inline Guardrail Transition and Connection Elements)
CLIN (Contract Line Item) | GENERIC Image | Type | Material/ Finish | Nominal Length | Actual Length | Depth | On-Center Spacing Between Post Bolt Slots | Gauge | Industry Standard(s) - Crash Test (for Parent System) | Industry Standard(s) - AASHTO Construction Material/Product Standards | Industry Standard(s) - Material Standards (Steel & Structural Shapes) | Industry Standard(s) - Metal Coating & Finish Standards
IE-1 | #VALUE! | Symmetrical Thrie-Beam to W-Beam Transition Element | Galvanized | 6'-3" | 7'-3½" | Wide End: 20" Narrow End: 12-1/4" | 3'-1½" | 10 ga | MASH | AASHTO M 180 for Class A, Type I (Type II accepted) | -- | ASTM A123
IE-2 | #VALUE! | Asymmetrical Thrie-Beam to W-Beam Transition Element - Left | Galvanized | 6'-3" | 7'-3½" | Wide End: 20" Narrow End: 12-1/4" | 3'-1½" | 10 ga | MASH | AASHTO M 180 for Class A, Type I (Type II accepted) | -- | ASTM A123
IE-3 | #VALUE! | Asymmetrical Thrie-Beam to W-Beam Transition Element - Right | Galvanized | 6'-3" | 7'-3½" | Wide End: 20" Narrow End: 12-1/4" | 3'-1½" | 10 ga | MASH | AASHTO M 180 for Class A, Type I (Type II accepted) | -- | ASTM A123
End of Sheet

## 3.2.3 End Sections and Termi...
DRAFT
Core Part Requirements
(3.2.3 End Sections and Terminal Guardrail Transitions)
CLIN (Contract Line Item) | GENERIC Image | Type | Material/ Finish | Overall Depth | Gauge | Industry Standard(s) - Crash Test (for Parent System) | Industry Standard(s) - AASHTO Construction Material/Product Standards | Industry Standard(s) - Material Standards (Steel & Structural Shapes) | Industry Standard(s) - Metal Coating & Finish Standards | Part Drawing(s)
ET-1 | #VALUE! | W-Beam End Cap (Type B) -- "3/4 Wrap" | Galvanized | 16" | 12 ga | MASH | AASHTO M 180 for Class A, Type I (Type II accepted) | -- | ASTM A123 | Attachment 2b, Sheet A77M1, Drawing Callout #3
ET-2 | #VALUE! | W-Beam Terminal Section (Type B) | Galvanized | Not Specified | 12 ga | NCHRP 350** | AASHTO M 180 for Class A, Type I (Type II accepted) | -- | ASTM A123 | Attachment 2b, Sheet "Supplemental 05"
ET-3 | #VALUE! | W-Beam Return Cap (Type A) | Galvanized | 16” | 12 ga | MASH | AASHTO M 180 for Class A, Type I (Type II accepted) | -- | ASTM A123 | Attachment 2b, Sheet A77T1, Drawing Callout #1
ET-4 | #VALUE! | W-Beam Terminal Section (Type C) | Galvanized | 16" | 12 ga | NCHRP 350** | AASHTO M 180 for Class A, Type I (Type II accepted) | -- | ASTM A123 | Attachment 2b, Sheet "Supplemental 06"
ET-5 | #VALUE! | W-Beam End Cap (Type A) | Galvanized | 12-1/4” | 12 ga | MASH | AASHTO M 180 for Class A, Type I (Type II accepted) | -- | ASTM A123 | Attachment 2b, Sheet A77M1, Drawing Callout #2
ET-6 | #VALUE! | W-Beam Terminal Connector for Optional Design Terminal Section (Type C) | Galvanized | 12-1/4” | 12 ga | NCHRP 350** | AASHTO M 180 for Class A, Type I (Type II accepted) | -- | ASTM A123 | Attachment 2b, Sheet "Supplemental 07"
ET-7 | #VALUE! | Thrie-Beam Return Cap (Type TR) -- "3/4 Wrap" | Galvanized | 24” | 12 ga | MASH | AASHTO M 180 for Class A, Type I (Type II accepted) | -- | ASTM A123 | Attachment 2b, Sheet A78M2, Drawing Callout #3
ET-8 | #VALUE! | Thrie-Beam Terminal Section -- "3/4 Wrap" | Galvanized | 24” | 12 ga | NCHRP 350** | AASHTO M 180 for Class A, Type I (Type II accepted) | -- | ASTM A123 | Attachment 2b, Sheet "Supplemental 08"
ET-9 | #VALUE! | Thrie-Beam Return Cap (Type TA) | Galvanized | 24” | 12 ga | MASH | AASHTO M 180 for Class A, Type I (Type II accepted) | -- | ASTM A123 | Attachment 2b, Sheet A78M2, Drawing Callout #2; Attachment 2b, Sheet "Supplemental 01"
ET-10 | #VALUE! | Thrie-Beam End Cap (Type TC-M) | Galvanized | 20” | 10 ga | MASH | AASHTO M 180 for Class A, Type I (Type II accepted) | -- | ASTM A123 | Attachment 2b, Sheet A79A3, Drawing Callout #4
End of Sheet

## 3.2.4 Posts
DRAFT
Core Part Requirements
(3.2.4 Posts)
CLIN (Contract Line Item) | GENERIC Image | Type | Material/ Finish | Cross-Sectional Dimensions/ Profile | Weight | Length | Industry Standard(s) - Crash Test (for Parent System) | Industry Standard(s) - AASHTO Construction Material/Product Standards | Industry Standard(s) - Material Standards (Steel & Structural Shapes) | Industry Standard(s) - Metal Coating & Finish Standards
PO-1 | #VALUE! | Wood Post | Pressure Treated Wood | 6" × 8" | -- | 6'-0" | MASH | AASHTO M 168 | -- | --
PO-2 | #VALUE! | Wood Post | Pressure Treated Wood | 6" × 8" | -- | 6'-0" | NCHRP 350** | AASHTO M 168 | -- | --
PO-3 | #VALUE! | Wood Post (Controlled Releasing Terminal (CRT)) | Pressure Treated Wood | 6" × 8" | -- | 6'-0" | MASH | AASHTO M 168 | -- | --
PO-4 | #VALUE! | Wood Post | Pressure Treated Wood | 8" x 8" | -- | 7'-0" | NCHRP 350** | AASHTO M 168 | -- | --
PO-5 | #VALUE! | Wood Post | Pressure Treated Wood | 10" x 10" | -- | 6'-0" | NCHRP 350** | AASHTO M 168 | -- | --
PO-6 | #VALUE! | Wood Post | Pressure Treated Wood | 10" x 10" | -- | 8'-0" | NCHRP 350** | AASHTO M 168 | -- | --
PO-7 | #VALUE! | Steel Post | Galvanized Steel | W6 | 8.5 - 9.0 lb/ft | 6'-0" | MASH | -- | ASTM A36 | ASTM A123
PO-8 | #VALUE! | Steel Post | Galvanized Steel | W6 | 8.5 - 9.0 lb/ft | 6'-0" | MASH | -- | ASTM A36 | ASTM A123
PO-9 | #VALUE! | Steel Post | Galvanized Steel | W6 | 8.5 - 9.0 lb/ft | 6'-0" | MASH | -- | ASTM A36 | ASTM A123
PO-10 | #VALUE! | Steel Post | Galvanized Steel | W6 | 8.5 - 9.0 lb/ft | 6'-0" | MASH | -- | ASTM A36 | ASTM A123
PO-11 | #VALUE! | Steel Post | Galvanized Steel | W6 | 8.5 - 9.0 lb/ft | 6'-0" | MASH | -- | ASTM A36 | ASTM A123
PO-12 | #VALUE! | Steel Post | Galvanized Steel | W6 | 8.5 - 9.0 lb/ft | 6'-8" | NCHRP 350** | -- | ASTM A36 | ASTM A123
PO-13 | #VALUE! | Steel Post | Galvanized Steel | W6 | 8.5 - 9.0 lb/ft | 8'-0" | MASH | -- | ASTM A36 | ASTM A123
PO-14 | #VALUE! | Steel Post | Galvanized Steel | W6 | 15 lb/ft | 7'-0" | MASH | -- | ASTM A36 | ASTM A123
PO-15 | #VALUE! | Steel Post | Galvanized Steel | W6 | 15 lb/ft | 8'-0" | NCHRP 350** | -- | ASTM A36 | ASTM A123
PO-16 | #VALUE! | Steel Post | Galvanized Steel | W6 | 15 lb/ft | 8'-0" | NCHRP 350** | -- | ASTM A36 | ASTM A123
End of Sheet

## 3.2.5 Blocks
DRAFT
Core Part Requirements
(3.2.5 Blocks)
CLIN (Contract Line Item) | GENERIC Image | Type | Material/ Finish | Cross-Sectional Dimensions | Length | Industry Standard(s) - Crash Test (for Parent System) | Industry Standard(s) - AASHTO Construction Material/Product Standards | Industry Standard(s) - Polymer / Plastic Material & Testing Standards
BL-1 | #VALUE! | Block | Pressure Treated Wood | 6" × 8" | 1'-2" | MASH | AASHTO M 168 | --
BL-2 | #VALUE! | Notched Block | Pressure Treated Wood | 6" × 8" | 1'-2" | MASH | AASHTO M 168 | --
BL-3 | #VALUE! | Block | Pressure Treated Wood | 6" × 8" | 1'-7" | MASH | AASHTO M 168 | --
BL-4 | #VALUE! | Block | Pressure Treated Wood | 6" × 8" | 1'-7" | MASH | AASHTO M 168 | --
BL-5 | #VALUE! | Block | Pressure Treated Wood | 6" × 8" | 1'-10" | MASH | AASHTO M 168 | --
BL-6 | #VALUE! | Block | Pressure Treated Wood | 6" × 8" | 1'-10" | NCHRP 350** | AASHTO M 168 | --
BL-7 | #VALUE! | Block | Pressure Treated Wood | 6" × 8" | 19" | MASH | AASHTO M 168 | --
BL-8 | #VALUE! | Block | Pressure Treated Wood | 6" × 8" | 19" | MASH | AASHTO M 168 | --
BL-9 | #VALUE! | Block | Pressure Treated Wood | 6" x 12" | 1'-2" | MASH | AASHTO M 168 | --
BL-10 | #VALUE! | Notched Block | Pressure Treated Wood | 6" x 12" | 1'-2" | MASH | AASHTO M 168 | --
BL-11 | #VALUE! | Block | Pressure Treated Wood | 8" x 8" | 1'-2" | NCHRP 350** | AASHTO M 168 | --
BL-12 | #VALUE! | Notched Block | Pressure Treated Wood | 8" x 8" | 1'-2" | NCHRP 350** | AASHTO M 168 | --
BL-13 | #VALUE! | Block | Pressure Treated Wood | 8" x 8" | 1'-10" | NCHRP 350** | AASHTO M 168 | --
BL-14 | #VALUE! | Notched Block | Pressure Treated Wood | 8" x 8" | 1'-10" | NCHRP 350** | AASHTO M 168 | --
BL-15 | #VALUE! | Notched Block | Recycled Structural Plastic Composite or High‑Density Polyethylene (HDPE) | 4" × 8" (Nominal) | 1'-2" Nominal | MASH | -- | ASTM D570; ASTM D635; ASTM D638
BL-16 | #VALUE! | Notched Block | Recycled Structural Plastic Composite or High‑Density Polyethylene (HDPE) | 4" × 8" (Nominal) | 21" Nominal | NCHRP 350** | -- | ASTM D570; ASTM D635; ASTM D638
BL-17 | #VALUE! | Notched Block | Recycled Structural Plastic Composite or High‑Density Polyethylene (HDPE) | 4" x 12" (Nominal) | 1'-2" Nominal | MASH | -- | ASTM D570; ASTM D635; ASTM D638
End of Sheet
** | Added to support transition to MASH-compliant metal guardrail systems.

## 3.2.6 Bolts
DRAFT
Core Part Requirements
(3.2.6 Bolts)
CLIN (Contract Line Item) | GENERIC Image | Type | Material/ Finish | Diameter | Length | Thread Count (Threads/ Inch (TPI) | Thread Coverage | Industry Standard(s) - Crash Test (for Parent System) | Industry Standard(s) - AASHTO Construction Material/Product Standards | Industry Standard(s) - Hardware Standards (Bolts, Nuts, Washers) | Industry Standard(s) - Metal Coating & Finish Standards
BO-1 | #VALUE! | Button Head Bolt | Galvanized Steel | 5/8" | 1-1/4" | 11 TPI | Full length | MASH | AASHTO M 180 | ASTM A307 | ASTM A153
BO-2 | #VALUE! | Button Head Bolt | Galvanized Steel | 5/8" | 2" | 11 TPI | Full length | MASH | AASHTO M 180 | ASTM A307 | ASTM A153
BO-3 | #VALUE! | Button Head Bolt | Galvanized Steel | 5/8" | 2-3/4" | 11 TPI | 2" minimum from end | MASH | AASHTO M 180 | ASTM A307 | ASTM A153
BO-4 | #VALUE! | Button Head Bolt | Galvanized Steel | 5/8" | 9-1/2" | 11 TPI | 4" minimum from end | MASH | AASHTO M 180 | ASTM A307 | ASTM A153
BO-5 | #VALUE! | Button Head Bolt | Galvanized Steel | 5/8" | 10" | 11 TPI | 4" minimum from end | MASH | AASHTO M 180 | ASTM A307 | ASTM A153
BO-6 | #VALUE! | Button Head Bolt | Galvanized Steel | 5/8" | 14" | 11 TPI | 4" minimum from end | MASH | AASHTO M 180 | ASTM A307 | ASTM A153
BO-7 | #VALUE! | HS Button Head Bolt | Galvanized Steel | 5/8" | 14" | 11 TPI | 4" minimum from end | MASH | AASHTO M 180 | ASTM F3125 (Grade A325) or ASTM A449 | ASTM A153
BO-8 | #VALUE! | HS Button Head Bolt | Galvanized Steel | 5/8" | 16" | 11 TPI | 6" minimum from end | MASH | AASHTO M 180 | ASTM F3125 (Grade A325) or ASTM A449 | ASTM A153
BO-9 | #VALUE! | Button Head Bolt | Galvanized Steel | 5/8" | 18" | 11 TPI | 4" minimum from end | MASH | AASHTO M 180 | ASTM A307 | ASTM A153
BO-10 | #VALUE! | Button Head Bolt | Galvanized Steel | 5/8" | 19" | 11 TPI | 4" minimum from end | MASH | AASHTO M 180 | ASTM A307 | ASTM A153
BO-11 | #VALUE! | Button Head Bolt | Galvanized Steel | 5/8" | 20" | 11 TPI | 4" minimum from end | MASH | AASHTO M 180 | ASTM A307 | ASTM A153
BO-12 | #VALUE! | Button Head Bolt | Galvanized Steel | 5/8" | 22" | 11 TPI | 4" minimum from end | MASH | AASHTO M 180 | ASTM A307 | ASTM A153
BO-13 | #VALUE! | HS Button Head Bolt | Galvanized Steel | 5/8" | 24 | 11 TPI | 4" minimum from end | MASH | AASHTO M 180 | ASTM F3125 (Grade A325) or ASTM A449 | ASTM A153
BO-14 | #VALUE! | Button Head Bolt | Galvanized Steel | 5/8" | 25" | 11 TPI | 4" minimum from end | MASH | AASHTO M 180 | ASTM A307 | ASTM A153
BO-15 | #VALUE! | Button Head Bolt | Galvanized Steel | 5/8" | 26" | 11 TPI | 4" minimum from end | MASH | AASHTO M 180 | ASTM A307 | ASTM A153
BO-16 | #VALUE! | Button Head Bolt | Galvanized Steel | 5/8" | 27" | 11 TPI | 4" minimum from end | NCHRP 350** | AASHTO M 180 | ASTM A307 | ASTM A153
BO-17 | #VALUE! | Button Head Bolt | Galvanized Steel | 5/8" | 36" | 11 TPI | 4" minimum from end | MASH | AASHTO M 180 | ASTM A307 | ASTM A153
BO-18 | #VALUE! | HS Button Head Bolt | Galvanized Steel | 7/8" | 14" | 9 TPI | 4" minimum from end | MASH | AASHTO M 180 | ASTM F3125 (Grade A325) or ASTM A449 | ASTM A153
BO-19 | #VALUE! | HS Button Head Bolt | Galvanized Steel | 7/8" | 16" | 9 TPI | 6" minimum from end | MASH | AASHTO M 180 | ASTM F3125 (Grade A325) or ASTM A449 | ASTM A153
BO-20 | #VALUE! | HS Button Head Bolt | Galvanized Steel | 7/8" | 24 | 9 TPI | 4" minimum from end | MASH | AASHTO M 180 | ASTM F3125 (Grade A325) or ASTM A449 | ASTM A153
BO-21 | #VALUE! | HS Button Head Bolt | Galvanized Steel | 1" | 14" | 8 TPI | 4" minimum from end | MASH | AASHTO M 180 | ASTM F3125 (Grade A325) or ASTM A449 | ASTM A153
BO-22 | #VALUE! | HS Button Head Bolt | Galvanized Steel | 1" | 16" | 8 TPI | 6" minimum from end | MASH | AASHTO M 180 | ASTM F3125 (Grade A325) or ASTM A449 | ASTM A153
BO-23 | #VALUE! | Hex Head Bolt | Galvanized Steel | 5/8" | 1-1/2" | 11 TPI | Full length | MASH | AASHTO M 180 | ASTM A307 | ASTM A153
BO-24 | #VALUE! | HS Hex Head Bolt | Galvanized Steel | 5/8" | 16" | 11 TPI | 4" minimum from end | MASH | AASHTO M 180 | ASTM F3125 (Grade A325) or ASTM A449 | ASTM A153
BO-25 | #VALUE! | Hex Head Bolt | Galvanized Steel | 7/8" | 2-1/16" | 9 TPI | Full length | MASH | AASHTO M 180 | ASTM A307 | ASTM A153
BO-26 | #VALUE! | HS Hex Head Bolt | Galvanized Steel | 7/8" | 16" | 9 TPI | 4" minimum from end | MASH | AASHTO M 180 | ASTM F3125 (Grade A325) or ASTM A449 | ASTM A153
BO-27 | #VALUE! | HS Hex Head Bolt | Galvanized Steel | 7/8" | 24" | 9 TPI | 4" minimum from end | MASH | AASHTO M 180 | ASTM F3125 (Grade A325) or ASTM A449 | ASTM A153
BO-28 | #VALUE! | HS Hex Head Bolt | Galvanized Steel | 1" | 2" | 8 TPI | Full length | MASH | AASHTO M 180 | ASTM F3125 (Grade A325) or ASTM A449 | ASTM A153
End of Sheet
** | Added to support transition to MASH-compliant metal guardrail systems.

## 3.2.7 Washers and Plates
DRAFT
Core Part Requirements
(3.2.7 Washers and Plates)
CLIN (Contract Line Item) | GENERIC Image | Type | Material/ Finish | Nominal Size | Hole Diameter | Outside Diameter | Width | Length | Thickness | Industry Standard(s) - Crash Test (for Parent System) | Industry Standard(s) - AASHTO Construction Material/Product Standards | Industry Standard(s) - Hardware Standards (Bolts, Nuts, Washers) | Industry Standard(s) - Metal Coating & Finish Standards
WP-1 | #VALUE! | Flat Washer | Galvanized Steel | 5/8" | 11/16" Min | 1-3/4" Max | -- | -- | 9/64" Min | MASH | AASHTO M 180 | ASTM F436 | ASTM A153
WP-2 | #VALUE! | Flat Washer | Galvanized Steel | 5/8" | 11/16" Min | 1-3/4" Max | -- | -- | 3/8" Min | MASH | AASHTO M 180 | ASTM F436 | ASTM A153
WP-3 | #VALUE! | Flat Washer | Galvanized Steel | 1" | 1-1/16" Min | 2" Max | -- | -- | 3/16" Min | MASH | AASHTO M 180 | ASTM F436 | ASTM A153
WP-4 | #VALUE! | Square Washer (Type A) | Galvanized Steel | -- | 11/16" x 1" SLOT | -- | 1-3/4" | 3" | 3/16" | MASH | AASHTO M 180 | ASTM F3125 (Grade A325) | ASTM A153
WP-5 | #VALUE! | Square Washer (Type B) | Galvanized Steel | -- | 1" | -- | 4" | 4" | 1/4" | MASH | AASHTO M 180 | ASTM F3125 (Grade A325) | ASTM A153
WP-6 | #VALUE! | Backing Plate for Anchor Post | Galvanized Steel | -- | 1-1/4" | -- | 1-3/4" | 7" | 1/4" | MASH | AASHTO M 180 | ASTM F436 | ASTM A153
WP-7 | #VALUE! | Backing Plate 'A' | Galvanized Steel | -- | 1-1/4" | -- | 1-3/4" | 1'-2" | 1/4" | MASH | AASHTO M 180 | ASTM F3125 (Grade A325) | ASTM A153
WP-8 | #VALUE! | Anchor Block Backing Plate 'B' | Galvanized Steel | -- | 1-1/4" | -- | 4" | 1'-4" | 1/2" | MASH | AASHTO M 180 | ASTM F3125 (Grade A325) | ASTM A153
End of Sheet

## 3.2.8 Nuts
DRAFT
Core Part Requirements
(3.2.8 Nuts)
CLIN (Contract Line Item) | GENERIC Image | Type | Material/ Finish | Nominal Size | Width Across Flats (A/F) | Nut Height | Thread Count (Threads/ Inch (TPI) | Industry Standard(s) - Crash Test (for Parent System) | Industry Standard(s) - AASHTO Construction Material/Product Standards | Industry Standard(s) - Hardware Standards (Bolts, Nuts, Washers) | Industry Standard(s) - Metal Coating & Finish Standards
NU-1 | #VALUE! | Recessed Hex Nut | Galvanized Steel | 5/8" | 1-1/4" | 5/8" | 11 TPI | MASH | AASHTO M 180 | ASTM A563 | ASTM A153
NU-2 | #VALUE! | Hex Nut | Galvanized Steel | 5/8" | 15/16" | 11/16" | 11 TPI | MASH | AASHTO M 180 | ASTM A563 | ASTM A153
NU-3 | #VALUE! | HS Hex Nut | Galvanized Steel | 5/8" | 15/16" | 11/16" | 11 TPI | MASH | AASHTO M 180 | ASTM F3125 (Grade A325) | ASTM A153
NU-4 | #VALUE! | Hex Nut | Galvanized Steel | 7/8" | 1-1/2" | 15/16" | 9 TPI | MASH | AASHTO M 180 | ASTM A563 | ASTM A153
NU-5 | #VALUE! | HS Hex Nut | Galvanized Steel | 7/8" | 1-1/2" | 15/16" | 9 TPI | MASH | AASHTO M 180 | ASTM F3125 (Grade A325) | ASTM A153
NU-6 | #VALUE! | HS Hex Nut | Galvanized Steel | 1" | 1-5/8" | 1" | 8 TPI | MASH | AASHTO M 180 | ASTM F3125 (Grade A325) | ASTM A153
End of Sheet

## 3.2.9 Miscellaneous Components
DRAFT
Core Part Requirements
(3.2.9 Miscellaneous Components)
CLIN (Contract Line Item) | GENERIC Image | Type | Material/ Finish | Cross-Sectional Dimensions | Length | Wall Thickness | Industry Standard(s) - Crash Test (for Parent System) | Industry Standard(s) - AASHTO Construction Material/Product Standards | Industry Standard(s) - Material Standards (Steel & Structural Shapes) | Industry Standard(s) - Metal Coating & Finish Standards
MC-1 | #VALUE! | Metal Sleeve (Hollow Structural Section (HSS)) | Galvanized | 2-1/2" x 1-1/2" | 1'-9" | 3/16" | MASH | -- | ASTM A500, ASTM A501 or ASTM A1085 | ASTM A123
MC-2 | #VALUE! | Metal Sleeve (Hollow Structural Section (HSS)) | Galvanized | 2-1/2" x 1 | 1'-9" | 1/8" | MASH | -- | ASTM A500, ASTM A501 or ASTM A1085 | ASTM A123
End of Sheet
End of Sheet